## Data_to_HU
No. | Nucleophilic-HEA | Hydrophobic-BA | Acidic-CBEA | Cationic-ATAC | Aromatic-PEA | Amide-AAm | Glass (kPa)_10s | Glass (kPa)_60s | Steel (kPa)_10s | Steel (kPa)_60s | Q | Phase Seperation | Modulus (kPa) | Tanδ | Slope | Log_Slope | G'' | XlogP3
G-001 | 0.5187031 | 0.1993021 | 0.09476832 | 0.1872264 | 0 | 0 | 22.36377 |  |  |  | 2.515456 | 1 | 5599 | 0.0105 | 1 | / | 58.7895 | -0.3133557
G-002 | 0.4217871 | 0.4062137 | 0.1719992 | 0 | 0 | 0 | 12.569 |  |  |  | 0.238328 | 0 | 19219 | 0.1573 | 84.42814 | 0.1165919 | 3023.1487 | 0.5252239
G-003 | 0.5368643 | 0.1083753 | 0.1840672 | 0.1706932 | 0 | 0 | 10.92711 |  |  |  | 2.903806 | 1 | 4555 | / | 1.907302 | 0.0149422 |  | -0.396926
G-004 | 0.2163563 | 0.1994741 | 0.08814184 | 0.1743028 | 0.321725 | 0 | 126.8224 |  |  |  | 1.191016 | 1 | 8866 | 0.148 | 45.62854 | 0.1309068 | 1312.168 | 0.3845951
G-005 | 0.119821 | 0.4100783 | 0.1918131 | 0.187167 | 0.09112057 | 0 | 109.2711 |  | 33.85704 |  | 1.10337 | 1 | 7136 | 0.1024 | 25.03501 | 0.09580937 | 730.7264 | 0.3047756
G-006 | 0.2335997 | 0.2999268 | 0.4664735 | 0 | 0 | 0 | 7.190375 |  | 60.58033 |  | 0.2962963 | 0 | 13350 | 0.0988 | 43.3011 | 0.0909695 | 1318.98 | 0.4751298
G-007 | 0.5083477 | 0.2224573 | 0.1015078 | 0.1676871 | 0 | 0 | 39.97169 |  |  |  | 2.299968 | 1 | 6240 | 0.00755733 | 2.637546 | 0.01470021 | 47.1577392 | -0.2236541
G-008 | 0.4279598 | 0.3820111 | 0.0997086 | 0.09032054 | 0 | 0 | 77.56546 |  |  |  | 0.512 | 1 | 12158 | 0.1422 | 46.70557 | 0.1069565 | 1728.8676 | 0.2404776
G-009 | 0.4430339 | 0.1769156 | 0.3800505 | 0 | 0 | 0 | 11.04034 |  |  |  | 0.333293 | 1 | 21207 | 0.0739 | 43.03434 | 0.06317142 | 1567.1973 | 0.2110605
G-010 | 0.6386212 | 0.1145141 | 0.08572782 | 0.07635379 | 0.08478312 | 0 | 76.99929 |  |  |  | 0.592704 | 1 | 10703 | 0.0719 | 20.24341 | 0.06099143 | 769.5457 | -0.0410572
G-011 | 0.5069656 | 0.3052584 | 0.1006245 | 0.08715145 | 0 | 0 | 44.21798 |  |  |  | 0.592704 | 1 | 8089 | 0.1195 | 24.26809 | 0.08745026 | 966.6355 | 0.1093981
G-012 | 0.3078801 | 0.221309 | 0.3863502 | 0.08446071 | 0 | 0 | 103.6093 |  | 90.02123 |  | 0.405224 | 1 | 11698 | 0.1218 | 32.86429 | 0.08108692 | 1424.8164 | 0.1016061
G-013 | 0.2123454 | 0.5079802 | 0.1968072 | 0.08286725 | 0 | 0 | 104.7417 |  | 91.15357 |  | 0.3528936 | 1 | 11690 | 0.1836 | 84.20807 | 0.1626105 | 2146.284 | 0.532053
G-014 | 0.2306519 | 0.4992354 | 0.1820035 | 0 | 0.08810921 | 0 | 21.23142 |  | 44.72753 |  | 0.2307224 | 0 | 5951 | 0.186 | 37.48249 | 0.1537551 | 1106.886 | 0.8820719
G-015 | 0.2341008 | 0.5044048 | 0.09694437 | 0.16455 | 0 | 0 | 67.37438 |  | 35.44232 |  | 1.191016 | 1 | 7873 | 0.0766 | 20.18673 | 0.07549477 | 603.0718 | 0.2910085
G-016 | 0.1906362 | 0.4043637 | 0.2266512 | 0.09572775 | 0.08262121 | 0 | 58.88181 |  | 50.33263 |  | 0.427525 | 1 | 25301 | 0.1206 | 137.5525 | 0.12376 | 3051.3006 | 0.5021883
G-017 | 0.4095235 | 0.4153046 | 0.1751718 | 0 | 0 | 0 | 10.02123 |  | 60.01415 |  | 0.2788717 | 0 | 23559 | 0.0499 | 58.21607 | 0.07163835 | 1175.5941 | 0.5431889
G-018 | 0.5536943 | 0.2742545 | 0.07774562 | 0.09430552 | 0 | 0 | 69.63907 |  |  |  | 0.9032963 | 1 | 11649 | 0.0513 | 16.999 | 0.04700778 | 597.5937 | 0.02598643
G-019 | 0.5426729 | 0.2199916 | 0.1490508 | 0.0882847 | 0 | 0 | 50.38924 |  |  |  | 0.666101 | 1 | 10248 | 0.0569 | 10.997 | 0.0348959 | 583.1112 | -0.02397318
G-020 | 0.5705275 | 0.2536267 | 0.08758241 | 0.08826345 | 0 | 0 | 44.78415 |  |  |  | 0.551368 | 1 | 10144 | 0.0629 | 45.0917 | 0.3871804 | 638.0576 | 0.007229125
G-021 | 0.5722977 | 0.2490082 | 0.09012862 | 0.08856553 | 0 | 0 | 51.2385 |  |  |  | 0.7129197 | 1 | 11819 | 0.0444 | 54.25809 | 0.3970217 | 524.7636 | -0.0005812691
G-022 | 0.4283574 | 0.3031025 | 0.08805903 | 0.1804811 | 0 | 0 | 60.01415 |  |  |  | 2.032296 | 1 | 6499 | 0.016 | 5.841947 | 0.03003404 | 103.984 | -0.1135486
G-023 | 0.1939386 | 0.3521716 | 0.4538898 | 0 | 0 | 0 | 6.51097 |  | 90.5874 |  | 0.216 | 0 | 18061 | 0.0361 | 28.77292 | 0.04737563 | 652.0021 | 0.5635078
G-024 | 0.5108891 | 0.2267178 | 0.1775874 | 0.08480569 | 0 | 0 | 60.58033 |  |  |  | 0.592704 | 1 | 16605 | 0.0398 | 19.41314 | 0.03852236 | 660.879 | 0.009891783
G-025 | 0.5084766 | 0.2324116 | 0.1728384 | 0.08627342 | 0 | 0 | 66.58174 |  |  |  | 0.636056 | 1 | 16319 | 0.0391 | 18.91631 | 0.03784752 | 638.0729 | 0.01454468
G-026 | 0.5535925 | 0.2131261 | 0.1715457 | 0.06173575 | 0 | 0 | 70.20524 |  |  |  | 0.538029 | 1 | 25325 | 0.038 | 30.27342 | 0.03901972 | 962.35 | 0.0350541
G-027 | 0.5116229 | 0.2263795 | 0.1908596 | 0.07113801 | 0 | 0 | 67.94055 |  |  |  | 0.438976 | 1 | 27585 | 0.0348 | 33.62121 | 0.03994172 | 959.958 | 0.04687354
G-028 | 0.5249529 | 0.20933 | 0.08369119 | 0.1820258 | 0 | 0 | 19.53291 |  |  |  | 2.000376 | 1 | 4829 | 0.0128 | 2.137379 | 0.0157795 | 61.8112 | -0.2887025
G-029 | 0.2300126 | 0.4999971 | 0.1805403 | 0.0894499 | 0 | 0 | 69.01628 |  |  |  | 0.416275 | 1 | 23567 | 0.1183 | 109.92 | 0.1187581 | 2787.9761 | 0.4947521
G-030 | 0.5227726 | 0.2269027 | 0.08653986 | 0.1637849 | 0 | 0 | 47.38854 |  |  |  | 1.845779 | 1 | 4668 | 0.169 | 1.033678 | 0.007883581 | 788.892 | -0.2139329
G-031 | 0.5071157 | 0.3034289 | 0.09979555 | 0.08965989 | 0 | 0 | 38.55626 |  |  |  | 0.551368 | 1 | 13917 | 0.082 | 28.25275 | 0.0621287 | 1141.194 | 0.09996626
G-032 | 0.3128755 | 0.4487101 | 0.1512889 | 0 | 0.08712546 | 0 | 21.45789 |  |  |  | 0.287496 | 0 | 27490 | 0.0724 | 81.30043 | 0.06545132 | 1990.276 | 0.7738631
G-033 | 0.5057071 | 0.2347937 | 0.08831947 | 0.1711797 | 0 | 0 | 39.51875 |  |  |  | 1.906624 | 1 | 6615 | 0.0114 | 2.717573 | 0.01456576 | 75.411 | -0.2156847
G-034 | 0.4965817 | 0.3575734 | 0 | 0.1458448 | 0 | 0 | 79.03751 |  | 8.039632 |  | 1.728 | 1 | 7182 | 0.0233 | 9.33978 | 0.04401463 | 167.3406 | 0.0214888
G-035 | 0.2104677 | 0.5095247 | 0.0884337 | 0.1915739 | 0 | 0 | 96.41897 |  |  |  | 1.306946 | 1 | 3995 | 0.0457 | 7.512504 | 0.05860411 | 182.5715 | 0.2344873
G-036 | 0.4188853 | 0.4033386 | 0.1777761 | 0 | 0 | 0 | 16.02265 |  | 86.96391 |  | 0.262144 | 0 | 24616 | 0.0596 | 54.36479 | 0.06333808 | 1467.1136 | 0.5228129
G-037 | 0.5078437 | 0.3066106 | 0.09948654 | 0.08605909 | 0 | 0 | 44.16136 |  |  |  | 0.524907 | 1 | 15026 | 0.0816 | 33.41114 | 0.06778048 | 1226.1216 | 0.1137865
G-038 | 0.594234 | 0.09104206 | 0.2498089 | 0.06491506 | 0 | 0 | 66.24204 |  |  |  | 0.6069283 | 1 | 17356 | 0.0169 | 9.276425 | 0.01879543 | 293.3164 | -0.1551515
G-039 | 0.5236197 | 0.2216049 | 0.08613499 | 0.1686403 | 0 | 0 | 24.57183 |  |  |  | 2.230974 | 1 | 5929 | 0.0128 | 3.874625 | 0.0232925 | 75.8912 | -0.234786
G-040 | 0.2907703 | 0.08835411 | 0 | 0.2228371 | 0.3980385 | 0 | 107.5725 |  |  |  | 1.283184 | 1 | 7377 | 0.1019 | 25.43181 | 0.09547836 | 751.7163 | 0.189677
G-041 | 0.1245727 | 0.6201755 | 0.09212956 | 0.07596145 | 0.08716081 | 0 | 123.9915 |  |  |  | 0.438976 | 0 | 18447 | 0.2438 | 233.8013 | 0.2174026 | 4497.3786 | 0.8820226
G-042 | 0.1409419 | 0.5912135 | 0.07622518 | 0.09585094 | 0.09576853 | 0 | 146.6384 |  |  |  | 0.373248 | 1 | 5855 | 0.3099 | 72.21741 | 0.2209913 | 1814.4645 | 0.7945647
G-043 | 0.4579286 | 0.3797911 | 0.08135669 | 0.08092356 | 0 | 0 | 53.61642 |  |  |  | 0.438976 | 1 | 10215 | 0.1034 | 31.24708 | 0.0882191 | 1056.231 | 0.2490564
G-044 | 0.5233049 | 0.2217109 | 0.08657873 | 0.1684054 | 0 | 0 | 41.84006 |  |  |  | 2.704986 | 1 | 4383 | 0.0122 | 2.207402 | 0.01745389 | 53.4726 | -0.2338442
G-045 | 0.4035182 | 0.3139614 | 0.08738462 | 0.1951357 | 0 | 0 | 56.61713 |  |  |  | 2.032296 | 1 | 6419 | 0.0169 | 4.968323 | 0.02643967 | 108.4811 | -0.1276863
G-046 | 0.5754787 | 0.1846784 | 0.08524607 | 0.1545968 | 0 | 0 | 28.93135 |  |  |  | 2.515456 | 1 | 5432 | 0.0108 | 1.953985 | 0.01239875 | 58.6656 | -0.2699218
G-047 | 0.5044752 | 0.2281446 | 0.08304079 | 0.1843394 | 0 | 0 | 34.47983 |  |  |  | 2.064554 | 1 | 4771 | 0.0103 | 3.351117 | 0.02533032 | 49.1413 | -0.2602831
G-048 | 0.4300822 | 0.4001398 | 0 | 0.1697781 | 0 | 0 | 67.94055 |  |  |  | 1.728 | 1 | 10283 | 0.0204 | 11.01701 | 0.03538875 | 209.7732 | 0.04382211
G-049 | 0.3807631 | 0.4053047 | 0.2139322 | 0 | 0 | 0 | 13.81458 |  | 91.15357 |  | 0.262144 | 0 | 9594 | 0.0427 | 20 | 0.06056921 | 409.6638 | 0.5438086
G-050 | 0.5298513 | 0.2890318 | 0.08759983 | 0.0935171 | 0 | 0 | 33.57396 |  |  |  | 0.7453203 | 1 | 11057 | 0.0774 | 24.42814 | 0.06871169 | 855.8118 | 0.05925359
G-051 | 0.572695 | 0.1859486 | 0.1514317 | 0.08992478 | 0 | 0 | 88.88889 |  |  |  | 0.5649256 | 1 | 8234 | 0.0128 | 8.712904 | 0.03426465 | 105.3952 | -0.08811037
G-052 | 0.2267571 | 0.4504858 | 0.227688 | 0 | 0.09506909 | 0 | 51.06865 |  |  |  | 0.323771 | 0 | 16227 | 0.048 | 49.59987 | 0.07774317 | 778.896 | 0.8305033
G-053 | 0.4505052 | 0.3916596 | 0.08691853 | 0.07091675 | 0 | 0 | 69.80892 |  |  |  | 0.3052744 | 1 | 4299 | 0.1271 | 13.56786 | 0.08649782 | 546.4029 | 0.2960317
G-054 | 0.416795 | 0.391852 | 0.09012275 | 0.1012303 | 0 | 0 | 64.31706 |  |  |  | 0.512 | 1 | 6887 | 0.0944 | 15.94198 | 0.06903955 | 650.1328 | 0.2287467
G-055 | 0.5569704 | 0.2129951 | 0.1506808 | 0.07935371 | 0 | 0 | 52.08776 |  |  |  | 0.592704 | 1 | 13019 | 0.0431 | 17.74592 | 0.04562776 | 561.1189 | -0.01545362
G-056 | 0.3437046 | 0.4849986 | 0.08294305 | 0.08835377 | 0 | 0 | 19.19321 |  |  |  | 0.427525 | 1 | 13050 | 0.1499 | 63.57452 | 0.127238 | 1956.195 | 0.4230592
G-057 | 0.2428511 | 0.5040799 | 0.1867994 | 0 | 0.06626969 | 0 | 7.190375 |  | 21.51451 |  | 0.195112 | 0 | 16056 | 0.07 | 58.20607 | 0.09200995 | 1123.92 | 0.8475707
G-058 | 0.3742481 | 0.1988846 | 0.4268673 | 0 | 0 | 0 | 9.171975 |  |  |  | 0.216 | 1 | 15920 | 0.0261 | 1.59053 | 0.003456698 | 415.512 | 0.2733601
G-059 | 0.5183817 | 0.2109834 | 0.1944659 | 0.07616903 | 0 | 0 | 95.68294 |  |  |  | 0.636056 | 1 | 13287 | 0.0452 | 13.01767 | 0.03143611 | 600.5724 | 0.009298793
G-060 | 0.4098362 | 0.3276477 | 0.1795188 | 0.08299732 | 0 | 0 | 90.30432 |  |  |  | 0.262144 | 1 | 20274 | 0.0475 | 34.79493 | 0.05235538 | 963.015 | 0.1974114
G-061 | 0.5096518 | 0.218355 | 0.1889841 | 0.0830091 | 0 | 0 | 87.19038 |  |  |  | 0.3943704 | 1 | 9551 | 0.0579 | 12.46415 | 0.04157606 | 553.0029 | 0.004371146
G-062 | 0.5589342 | 0.2817354 | 0.08087112 | 0.07845927 | 0 | 0 | 41.50035 |  |  |  | 0.5649256 | 1 | 13457 | 0.0922 | 29.04301 | 0.06635796 | 1240.7354 | 0.07718085
G-063 | 0.4571355 | 0.2792017 | 0.1812632 | 0.08239959 | 0 | 0 | 87.75655 |  |  |  | 0.3528936 | 1 | 13497 | 0.0737 | 25.8953 | 0.05886824 | 994.7289 | 0.1120363
G-064 | 0.4477509 | 0.4006143 | 0.1516349 | 0 | 0 | 0 | 8.492569 |  | 28.4218 |  | 0.181963 | 0 | 14329 | 0.077 | 33.83128 | 0.06467114 | 1103.333 | 0.5052776
G-065 | 0.4966725 | 0.07918375 | 0.257484 | 0.1666597 | 0 | 0 | 8.152866 |  |  |  | 2.064554 | 1 | 1459 | 0.0118 | 1.040347 | 0.02319341 | 17.2162 | -0.4050781
G-066 | 0.4904904 | 0.09949845 | 0.2285985 | 0.1814127 | 0 | 0 | 10.70064 |  |  |  | 1.968792 | 1 | 3764 | 0.00594125 | 1.453818 | 0.01401743 | 22.362865 | -0.415955
G-067 | 0.4444434 | 0.393032 | 0.07892461 | 0.08360002 | 0 | 0 | 37.65039 |  |  |  | 0.7129197 | 1 | 13184 | 0.1259 | 44.78159 | 0.09621934 | 1659.8656 | 0.2657121
G-068 | 0.3933582 | 0.4362952 | 0.09189884 | 0.07844779 | 0 | 0 | 48.35103 |  |  |  | 0.4506296 | 1 | 12097 | 0.13822 | 55.55185 | 0.1289704 | 1672.04734 | 0.3619398
G-069 | 0.4417529 | 0.1881052 | 0 | 0 | 0.3701419 | 0 | 3.34041 |  |  |  | 0.333293 | 0 | 4984 | 0.2045 | 49.43314 | 0.1893817 | 1019.228 | 0.8203317
G-070 | 0.4735852 | 0.370696 | 0 | 0.1557188 | 0 | 0 | 49.99292 |  |  |  | 1.379989 | 1 | 9087 | 0.015 | 7.695899 | 0.02868975 | 136.305 | 0.02267853
G-071 | 0.5132028 | 0.220623 | 0.08686028 | 0.1793139 | 0 | 0 | 21.06157 |  |  |  | 1.937542 | 1 | 3791 | 0.0107 | 2.534178 | 0.02265219 | 40.5637 | -0.2605694
G-072 | 0.2258718 | 0.4958856 | 0.2071626 | 0.07107992 | 0 | 0 | 72.80962 |  |  |  | 0.405224 | 1 | 24397 | 0.1086 | 95.2851 | 0.1009704 | 2649.5142 | 0.5420837
G-073 | 0.2066794 | 0.5171093 | 0.1968445 | 0.07936675 | 0 | 0 | 87.53008 |  |  |  | 0.3943704 | 1 | 22005 | 0.13 | 120.7669 | 0.1306961 | 2860.65 | 0.5565632
G-074 | 0.553294 | 0.2010933 | 0.1724832 | 0.07312948 | 0 | 0 | 104.7417 |  |  |  | 0.2232803 | 1 | 12727 | 0.123 | 67.83928 | 0.1409826 | 1565.421 | -0.01224807
G-075 | 0.2240168 | 0.5067747 | 0.2022878 | 0.06692071 | 0 | 0 | 73.60226 |  |  |  | 0.343 | 1 | 18118 | 0.0508 | 22.31077 | 0.03982029 | 920.3944 | 0.5689092
G-076 | 0.2413982 | 0.4912549 | 0.1801368 | 0.08721004 | 0 | 0 | 88.88889 |  |  |  | 0.2307224 | 1 | 11875 | 0.1177 | 53.988 | 0.1105319 | 1397.6875 | 0.4838648
G-077 | 0.291486 | 0.387032 | 0 | 0.04535806 | 0.2761239 | 0 | 42.17976 |  |  |  | 0.4868243 | 0 | 12152 | 0.2558 | 179.3931 | 0.2338521 | 3108.4816 | 0.8802526
G-078 | 0.2691348 | 0 | 0 | 0.359936 | 0.3709292 | 0 | 1.755131 |  |  |  | 3.605037 | 1 | 7879 | 0.0718 | 15.86529 | 0.06290546 | 565.7122 | -0.3394919
G-079 | 0.1685188 | 0.5414033 | 0.05655836 | 0.1504032 | 0.08311644 | 0 | 91.66313 |  |  |  | 0.7129197 | 1 | 7715 | 0.1779 | 40.25008 | 0.1326639 | 1372.4985 | 0.544136
G-080 | 0.5241612 | 0.2054294 | 0 | 0.1793701 | 0.09103926 | 0 | 23.21302 |  |  |  | 1.671038 | 1 | 7856 | 0.00637018 | 4.571524 | 0.01959121 | 50.04413408 | -0.1400937
G-081 | 0.3464927 | 0.4771066 | 0.0848341 | 0.09156662 | 0 | 0 | 103.4961 |  |  |  | 0.7453203 | 1 | 15579 | 0.1333 | 69.05635 | 0.1166425 | 2076.6807 | 0.4023723
G-082 | 0.354343 | 0.3997854 | 0.1603166 | 0.08555505 | 0 | 0 | 51.52159 |  |  |  | 0.323771 | 1 | 12193 | 0.0926 | 48.98633 | 0.1053525 | 1129.0718 | 0.3127219
G-083 | 0.418097 | 0.386356 | 0.195547 | 0 | 0 | 0 | 9.45506 |  |  |  | 0.188461 | 0 | 17925 | 0.0715 | 47.20907 | 0.0670652 | 1281.6375 | 0.5006843
G-084 | 0.433947 | 0.3236309 | 0.1587265 | 0.08369555 | 0 | 0 | 81.86837 |  |  |  | 0.343 | 1 | 20602 | 0.0826 | 50.94031 | 0.07573894 | 1701.7252 | 0.1785265
G-085 | 0.5388219 | 0.306586 | 0.07859144 | 0.07600068 | 0 | 0 | 66.46851 |  |  |  | 0.427525 | 1 | 12585 | 0.0993 | 37.44582 | 0.08809779 | 1249.6905 | 0.1266167
G-086 | 0.2137407 | 0.08354786 | 0 | 0.4838705 | 0.218841 | 0 | 1.18896 |  |  |  | 3.511808 | 1 | 3465 | 0.0412 | 6.362121 | 0.05668541 | 142.758 | -0.7886476
G-087 | 0.1834567 | 0.1103537 | 0 | 0.5183837 | 0.1878059 | 0 | 8.096249 |  |  |  | 4.147414 | 1 | 2734 | 0.0357 | 5.458486 | 0.05951027 | 97.6038 | -0.8837116
G-088 | 0.4181425 | 0.3637589 | 0.2180986 | 0 | 0 | 0 | 11.8896 |  | 27.06299 |  | 0.333293 | 0 | 22859 | 0.0633 | 41.84728 | 0.05708379 | 1446.9747 | 0.470712
G-089 | 0.3484845 | 0.1917958 | 0.4597197 | 0 | 0 | 0 | 3.623496 |  | 21.06157 |  | 0.254037 | 0 | 12502 | 0.0355 | 11.82061 | 0.03121027 | 443.821 | 0.2763927
G-090 | 0.4169362 | 0.394696 | 0.1883678 | 0 | 0 | 0 | 4.755839 |  | 10.41755 |  | 0.3052744 | 0 | 14885 | 0.0644 | 41.57719 | 0.08234758 | 958.594 | 0.5122982
G-091 | 0.4491479 | 0.2830243 | 0.1843486 | 0.08347922 | 0 | 0 | 22.53362 |  |  |  | 0.3629757 | 1 | 14983 | 0.0669 | 28.8963 | 0.06145715 | 1002.3627 | 0.1179714
G-092 | 0.4122867 | 0.3041082 | 0.0872551 | 0.19635 | 0 | 0 | 22.92994 |  |  |  | 2.666344 | 1 | 6145 | 0.0106 | 3.634545 | 0.02053396 | 65.137 | -0.1483327
G-093 | 0.517608 | 0.2007162 | 0.09522633 | 0.1864495 | 0 | 0 | 11.8896 |  |  |  | 2.097152 | 1 | 3284 | 0.0188 | 2.354118 | 0.0243016 | 61.7392 | -0.3088054
G-094 | 0.3585556 | 0.3954265 | 0.2460178 | 0 | 0 | 0 | 5.152159 |  |  |  | 0.2307224 | 0 | 10223 | 0.0389 | 26.73891 | 0.0844717 | 397.6747 | 0.5414286
G-095 | 0.2441852 | 0.3695582 | 0.3862565 | 0 | 0 | 0 | 9.228592 |  | 19.24982 |  | 0.246099 | 0 | 14222 | 0.0341 | 31.34712 | 0.0643006 | 484.9702 | 0.5623137
G-096 | 0.5476479 | 0.2176541 | 0.1762466 | 0.05845132 | 0 | 0 | 87.69993 |  |  |  | 0.3629757 | 1 | 13898 | 0.0629 | 28.56285 | 0.06226269 | 874.1842 | 0.05300298
G-097 | 0.128723 | 0.6289206 | 0.1173979 | 0.06719556 | 0.05776296 | 0 | 82.43454 |  | 32.32838 |  | 0.262144 | 0 | 6957 | 0.2093 | 78.46282 | 0.2120899 | 1456.1001 | 0.8686812
G-098 | 0.2080873 | 0.5495225 | 0.1788723 | 0.06351787 | 0 | 0 | 85.49186 |  |  |  | 0.2088797 | 1 | 8936 | 0.1293 | 26.61887 | 0.08854449 | 1155.4248 | 0.6426588
G-099 | 0.4085284 | 0.2190338 | 0.09181042 | 0.2806273 | 0 | 0 | 1.415428 |  |  |  | 3.198181 | 1 | 3636 | 0.00215142 | 0.9903301 | 0.009930438 | 7.82256312 | -0.492262
G-100 | 0.5482296 | 0.1217878 | 0.1698269 | 0.1601557 | 0 | 0 | 3.510262 |  |  |  | 3.069698 | 1 | 4290 | 0.00664378 | 3.561187 | 0.02880771 | 28.5018162 | -0.3555005
G-101 | 0.5455993 | 0.2092038 | 0.174536 | 0.070661 | 0 | 0 | 49.37013 |  |  |  | 0.416275 | 1 | 9668 | 0.0395 | 17.66922 | 0.05744656 | 381.886 | 0.009037519
G-102 | 0.548498 | 0.2870444 | 0.07564532 | 0.08881229 | 0 | 0 | 27.91224 |  |  |  | 0.6213784 | 1 | 8162 | 0.0758 | 17.69256 | 0.06707947 | 618.6796 | 0.06063092
G-103 | 0.08618501 | 0.4879325 | 0.2080393 | 0.2178432 | 0 | 0 | 66.24204 |  |  |  | 1.020134 | 1 | 6807 | 0.0743 | 15.8086 | 0.0696881 | 505.7601 | 0.1932003
G-104 | 0.1239181 | 0.5832266 | 0.1085079 | 0.1205353 | 0.06381217 | 0 | 97.38146 |  |  |  | 0.4624877 | 1 | 7967 | 0.2158 | 68.3061 | 0.1789397 | 1719.2786 | 0.6726832
G-105 | 0.1133004 | 0.4047712 | 0.1958491 | 0.2108876 | 0.07519163 | 0 | 83.79335 |  |  |  | 1.168685 | 1 | 5367 | 0.0772 | 14.86829 | 0.0804489 | 414.3324 | 0.2097567
G-106 | 0.5103294 | 0.1119201 | 0.190017 | 0.1877335 | 0 | 0 | 2.264685 |  |  |  | 3.699902 | 1 | 4052 | 0.005998 | 0.6902301 | 0.006190237 | 24.303896 | -0.4265352
G-107 | 0.1315384 | 0.5858053 | 0.0934698 | 0.09231489 | 0.09687157 | 0 | 137.0134 |  |  |  | 0.3528936 | 1 | 7930 | 0.2874 | 99.54318 | 0.2420075 | 2279.082 | 0.8034779
G-108 | 0.1213177 | 0.5865106 | 0.09573167 | 0.1073491 | 0.08909089 | 0 | 107.5725 |  |  |  | 0.4506296 | 1 | 17441 | 0.281 | 175.3118 | 0.2112055 | 4900.921 | 0.7552984
G-109 | 0.1201214 | 0.3980325 | 0.1926783 | 0.1976934 | 0.09147439 | 0 | 77.11253 |  |  |  | 1.21363 | 1 | 6684 | 0.0786 | 18.55285 | 0.07772312 | 525.3624 | 0.2601328
G-110 | 0.2345761 | 0.4938766 | 0.1785339 | 0.09301335 | 0 | 0 | 71.33758 |  |  |  | 0.333293 | 1 | 4374 | 0.1316 | 24.10804 | 0.1304201 | 575.6184 | 0.4745874
G-111 | 0.2226102 | 0.4991932 | 0.1924483 | 0.08574826 | 0 | 0 | 76.20665 |  |  |  | 0.3052744 | 1 | 11315 | 0.1504 | 60.37346 | 0.1260147 | 1701.776 | 0.5074906
G-112 | 0.2434154 | 0.4853373 | 0.169971 | 0.1012764 | 0 | 0 | 93.81458 |  |  |  | 0.4506296 | 1 | 9378 | 0.1323 | 47.15238 | 0.1271276 | 1240.7094 | 0.4361623
G-113 | 0.539186 | 0.3096192 | 0.0721623 | 0 | 0.07903252 | 0 | 7.246992 |  |  |  | 0.373248 | 0 | 13562 | 0.1517 | 64.96499 | 0.1240275 | 2057.3554 | 0.467357
G-114 | 0.3783867 | 0.3650972 | 0 | 0 | 0.2565161 | 0 | 11.15357 |  |  |  | 0.287496 | 0 | 7274 | 0.1732 | 60.66355 | 0.1666363 | 1259.8568 | 0.9031948
G-115 | 0.4534485 | 0.2826301 | 0.1835088 | 0.08041257 | 0 | 0 | 93.41826 |  |  |  | 0.3629757 | 1 | 16524 | 0.0773 | 35.14838 | 0.06558838 | 1277.3052 | 0.123852
G-116 | 0.3742508 | 0.3997227 | 0.07083021 | 0.08370056 | 0.07149574 | 0 | 40.14154 |  |  |  | 0.636056 | 1 | 6301 | 0.1563 | 33.86129 | 0.1508434 | 984.8463 | 0.4228635
G-117 | 0.4910679 | 0.3682961 | 0 | 0.140636 | 0 | 0 | 62.27884 |  |  |  | 1.10337 | 1 | 4676 | 0.0191 | 5.321774 | 0.03721534 | 89.3116 | 0.05276035
G-118 | 0.5498863 | 0.2874712 | 0.07708836 | 0.08555412 | 0 | 0 | 21.68436 |  |  |  | 0.795739 | 1 | 11173 | 0.0805 | 25.47182 | 0.06885271 | 899.4265 | 0.06953407
G-119 | 0.5612664 | 0.2932011 | 0.07041302 | 0 | 0.07511947 | 0 | 15.06016 |  |  |  | 0.216 | 0 | 12606 | 0.1539 | 55.1117 | 0.1161075 | 1940.0634 | 0.4286673
G-120 | 0.132663 | 0.3953752 | 0.2049976 | 0.1708806 | 0.09608367 | 0 | 87.19038 |  |  |  | 0.9221144 | 1 | 7792 | 0.102 | 30.59353 | 0.1049465 | 794.784 | 0.3320792
G-121 | 0.226688 | 0.502141 | 0.1753172 | 0.09585382 | 0 | 0 | 59.44798 |  |  |  | 0.3943704 | 1 | 7348 | 0.1294 | 40.0967 | 0.1313495 | 950.8312 | 0.4814937
G-122 | 0.5156268 | 0.2998039 | 0.09740822 | 0.08716109 | 0 | 0 | 21.91083 |  |  |  | 0.538029 | 1 | 7955 | 0.0838 | 16.71557 | 0.06511509 | 666.629 | 0.09796398
G-123 | 0.287138 | 0.1920744 | 0 | 0.2993728 | 0.2214148 | 0 | 43.76504 |  |  |  | 2.334992 | 1 | 6267 | 0.0574 | 9.72991 | 0.05060719 | 359.7258 | -0.1660403
G-124 | 0.4439571 | 0.1894902 | 0 | 0 | 0.3665527 | 0 | 11.83298 |  |  |  | 0.3943704 | 0 | 5302 | 0.2203 | 58.2861 | 0.2040464 | 1168.0306 | 0.8153459
G-125 | 0.4175129 | 0.3986615 | 0.09592581 | 0 | 0.08789978 | 0 | 12.73885 |  |  |  | 0.238328 | 0 | 6988 | 0.1522 | 40.61354 | 0.1334125 | 1063.5736 | 0.6582943
G-126 | 0.5408646 | 0.2944252 | 0.08530167 | 0 | 0.07940852 | 0 | 18.34395 |  |  |  | 0.246099 | 0 | 28703 | 0.1416 | 33.42447 | 0.04228349 | 4064.3448 | 0.4470123
G-127 | 0.2897074 | 0.08825083 | 0 | 0.2243128 | 0.3977291 | 0 | 63.41118 |  |  |  | 1.061208 | 1 | 3967 | 0.1054 | 14.44148 | 0.1015024 | 418.1218 | 0.1854769
G-128 | 0.5126471 | 0.2207059 | 0.07573428 | 0.1909128 | 0 | 0 | 19.53291 |  |  |  | 2.334992 | 1 | 4408 | 0.00523384 | 3.647883 | 0.02767802 | 23.07076672 | -0.2922566
G-129 | 0.508026 | 0.3026423 | 0.1020931 | 0.08723866 | 0 | 0 | 24.1189 |  |  |  | 0.813037 | 1 | 11711 | 0.0843 | 28.6062 | 0.07361085 | 987.2373 | 0.105178
G-130 | 0.0835773 | 0.4195097 | 0.2020574 | 0.2137416 | 0.08111404 | 0 | 69.63907 |  |  |  | 1.587963 | 1 | 5073 | 0.0956 | 16.52551 | 0.08887961 | 484.9788 | 0.2452409
G-131 | 0.09092842 | 0.4958404 | 0.2084804 | 0.2047508 | 0 | 0 | 82.661 |  |  |  | 1.191016 | 1 | 5550 | 0.0805 | 14.75492 | 0.07706796 | 446.775 | 0.2375873
G-132 | 0.2895698 | 0.0871109 | 0 | 0.2247654 | 0.3985539 | 0 | 71.90375 |  |  |  | 1.404928 | 1 | 9929 | 0.0977 | 33.71124 | 0.09478133 | 970.0633 | 0.1841043
G-133 | 0.5094942 | 0.2322822 | 0.08916023 | 0.1690634 | 0 | 0 | 25.19462 |  |  |  | 2.032296 | 1 | 4577 | 0.00506556 | 3.037679 | 0.02277207 | 23.18506812 | -0.2149899
G-134 | 0.471071 | 0.3528101 | 0.1761189 | 0 | 0 | 0 | 4.189667 |  |  |  | 0.3629757 | 0 | 12753 | 0.0539 | 26.17873 | 0.06526783 | 687.3867 | 0.4306681
G-135 | 0.2216847 | 0.3125027 | 0.39273 | 0 | 0.07308266 | 0 | 16.02265 |  | 50.16277 |  | 0.2704216 | 0 | 17175 | 0.0304 | 49.89663 | 0.08441187 | 522.12 | 0.6147929
G-136 | 0.2970571 | 0.2423715 | 0.385943 | 0 | 0.07462847 | 0 | 1.924982 |  | 18.40057 |  | 0.246099 | 0 | 14112 | 0.0376 | 32.07736 | 0.07390761 | 530.6112 | 0.4879614
G-137 | 0.2764853 | 0.08239662 | 0 | 0.2199275 | 0.4211905 | 0 | 76.99929 |  |  |  | 1.379989 | 1 | 10333 | 0.1143 | 37.59587 | 0.1003789 | 1181.0619 | 0.2338583
G-138 | 0.5653235 | 0.1982605 | 0.1658108 | 0.07060527 | 0 | 0 | 41.95329 |  |  |  | 0.4624877 | 1 | 11590 | 0.0457 | 20.05002 | 0.05347823 | 529.663 | -0.01482757
G-139 | 0.3697303 | 0.4004017 | 0.229868 | 0 | 0 | 0 | 4.359519 |  |  |  | 0.262144 | 0 | 12484 | 0.0425 | 23.30443 | 0.04925854 | 530.57 | 0.5426323
G-140 | 0.2116436 | 0.4025153 | 0.09287502 | 0.1012985 | 0.09109105 | 0.1005765 | 95.68294 |  |  |  | 0.405224 | 1 | 9573 | 0.1693 | 67.54918 | 0.1608342 | 1620.7089 | 0.4342266
G-141 | 0.2403848 | 0.4190267 | 0.1617488 | 0.09152077 | 0 | 0.08731901 | 101.4579 |  |  |  | 0.524907 | 1 | 16646 | 0.1176 | 70.59687 | 0.1151382 | 1957.5696 | 0.3301994
G-142 | 0.1045588 | 0.4094284 | 0.1865956 | 0.205049 | 0 | 0.09436822 | 89.68153 |  |  |  | 1.534138 | 1 | 5999 | 0.0627 | 14.89496 | 0.07214307 | 376.1373 | 0.065397
G-143 | 0.1995119 | 0.3408425 | 0.369621 | 0 | 0 | 0.09002466 | 11.21019 |  | 77.339 |  | 0.216 | 0 | 21474 | 0.0774 | 73.5912 | 0.08551017 | 1662.0876 | 0.4978573
G-144 | 0.6551648 | 0.08169038 | 0.0866126 | 0 | 0.08627991 | 0.09025232 | 11.32343 |  |  |  | 0.438976 | 1 | 21146 | 0.0917 | 49.07636 | 0.06902121 | 1939.0882 | 0.07287054
G-145 | 0.5680882 | 0.2774931 | 0.08315374 | 0 | 0 | 0.07126493 | 14.94692 |  |  |  | 0.246099 | 1 | 11241 | 0.1156 | 30.8903 | 0.08048148 | 1299.4596 | 0.2460871
G-146 | 0.1373173 | 0.5708618 | 0.1071007 | 0 | 0.08533666 | 0.09938353 | 32.55485 |  |  |  | 0.314432 | 0 | 12389 | 0.1812 | 117.4992 | 0.183041 | 2244.8868 | 0.9646513
G-147 | 0.5058684 | 0.3036287 | 0.1298984 | 0 | 0 | 0.06060455 | 17.09837 |  |  |  | 0.175616 | 1 | 4941 | 0.0533 | 13.14438 | 0.07247548 | 263.3553 | 0.3164194
G-148 | 0.4576374 | 0.4139434 | 0.06616845 | 0 | 0 | 0.06225071 | 14.94692 |  |  |  | 0.2232803 | 0 | 18134 | 0.1358 | 79.14972 | 0.1067495 | 2462.5972 | 0.485021
G-149 | 0.1101228 | 0.4301319 | 0.1834409 | 0.1874294 | 0 | 0.08887492 | 83.6235 |  |  |  | 1.020134 | 1 | 5419 | 0.062 | 14.08136 | 0.0764605 | 335.978 | 0.1417884
G-150 | 0.6503991 | 0.09890804 | 0.07338192 | 0.0766133 | 0 | 0.1006977 | 25.53432 |  |  |  | 0.980133 | 1 | 5513 | 0.0094913 | 2.140714 | 0.01375616 | 52.3255369 | -0.2577896
G-151 | 0.6345625 | 0.1185383 | 0.09498576 | 0 | 0.0763812 | 0.07553229 | 15.39986 |  |  |  | 0.2232803 | 1 | 16671 | 0.0735 | 38.35278 | 0.06910971 | 1225.3185 | 0.1236066
G-152 | 0.1416493 | 0.5797928 | 0.1044984 | 0.08608844 | 0 | 0.08797107 | 113.8004 |  |  |  | 0.254037 | 1 | 11920 | 0.12 | 99.81661 | 0.1665024 | 1430.4 | 0.6055799
G-153 | 0.1624947 | 0.5758707 | 0.1038209 | 0.08804577 | 0 | 0.06976796 | 107.8556 |  |  |  | 0.333293 | 1 | 10617 | 0.1834 | 85.70524 | 0.1663888 | 1947.1578 | 0.5946096
G-154 | 0.1360027 | 0.5760788 | 0.09639392 | 0.09824696 | 0 | 0.09327763 | 121.3305 |  |  |  | 0.3837123 | 1 | 5937 | 0.1781 | 50.05669 | 0.1466212 | 1057.3797 | 0.5669427
G-155 | 0.3876383 | 0.3407972 | 0.1727753 | 0 | 0 | 0.09878921 | 15.68294 |  | 55.25832 |  | 0.3528936 | 0 | 15043 | 0.0563 | 36.02534 | 0.0672337 | 846.9209 | 0.4023791
G-156 | 0.6309308 | 0.1366209 | 0.08543541 | 0.07890616 | 0 | 0.06810673 | 37.53715 |  |  |  | 1.191016 | 1 | 7323 | 0.0125 | 4.661554 | 0.02232252 | 91.5375 | -0.1873943
G-157 | 0.607858 | 0.1072807 | 0.07235035 | 0 | 0.1413428 | 0.07116811 | 5.32201 |  |  |  | 0.2704216 | 1 | 6449 | 0.1501 | 26.49883 | 0.1014343 | 967.9949 | 0.2281106
G-158 | 0.4662693 | 0.2054804 | 0.2742511 | 0 | 0 | 0.05399929 | 4.585987 |  |  |  | 0.216 | 1 | 17276 | 0.0197 | 11.54051 | 0.02280701 | 340.3372 | 0.2089526
G-159 | 0.3286173 | 0.4282229 | 0.08154793 | 0 | 0.07381191 | 0.08780003 | 18.34395 |  |  |  | 0.2088797 | 0 | 12910 | 0.158 | 87.04902 | 0.1530004 | 2039.78 | 0.6709949
G-160 | 0.3406126 | 0.5183738 | 0.06353048 | 0 | 0 | 0.07748313 | 12.2293 |  |  |  | 0.238328 | 0 | 4205 | 0.1746 | 26.28209 | 0.1539372 | 734.193 | 0.6717729
G-161 | 0.468573 | 0.3605452 | 0 | 0 | 0 | 0.1708818 | 13.13517 |  |  |  | 0.175616 | 1 | 12237 | 0.1303 | 55.92864 | 0.1224193 | 1594.4811 | 0.3511154
G-162 | 0.540816 | 0.2718028 | 0.1038212 | 0 | 0 | 0.08356005 | 16.47558 |  |  |  | 0.2019176 | 1 | 21833 | 0.0939 | 51.19373 | 0.07011582 | 2050.1187 | 0.2451527
G-163 | 0.1010696 | 0.4174877 | 0.2002927 | 0.2004099 | 0 | 0.08074008 | 91.15357 |  | 58.31564 |  | 0.9032963 | 1 | 3610 | 0.0773 | 9.336445 | 0.0749376 | 279.053 | 0.09784491
G-164 | 0.1318291 | 0.5795523 | 0.1177845 | 0.07684393 | 0 | 0.09399018 | 118.896 |  |  |  | 0.2704216 | 1 | 8901 | 0.1739 | 75.8853 | 0.1796841 | 1547.8839 | 0.6323489
G-165 | 0.5655276 | 0.196282 | 0.1577674 | 0 | 0 | 0.08042299 | 7.643312 |  |  |  | 0.2704216 | 1 | 12124 | 0.0478 | 17.93931 | 0.05224829 | 579.5272 | 0.1348068
G-166 | 0.2213177 | 0.4070039 | 0.08597976 | 0 | 0.08984585 | 0.1958528 | 20.09908 |  |  |  | 0.2088797 | 0 | 15198 | 0.1924 | 146.3154 | 0.1936859 | 2924.0952 | 0.662807
G-167 | 0.1597698 | 0.44198 | 0.129605 | 0.1227807 | 0 | 0.1458644 | 97.38146 |  | 62.84501 |  | 0.4993064 | 1 | 7008 | 0.1356 | 30.88029 | 0.1188038 | 950.2848 | 0.2819113
G-168 | 0.2109622 | 0.4002201 | 0.2141441 | 0 | 0.08217385 | 0.0924997 | 8.888889 |  |  |  | 0.2088797 | 0 | 16959 | 0.1137 | 113.2444 | 0.1472905 | 1928.2383 | 0.7015477
G-169 | 0.262895 | 0.4991987 | 0.1646469 | 0 | 0 | 0.07325934 | 13.53149 |  |  |  | 0.2088797 | 0 | 14216 | 0.0923 | 66.88563 | 0.1140359 | 1312.1368 | 0.6860979
G-170 | 0.530811 | 0.3008694 | 0 | 0.08576001 | 0 | 0.08255959 | 65.1097 |  |  |  | 0.813037 | 1 | 9720 | 0.0571 | 12.86095 | 0.04488734 | 555.012 | 0.05195437
G-171 | 0.224784 | 0.1856653 | 0.1052262 | 0.1886628 | 0 | 0.2956617 | 20.38217 |  |  |  | 3.285798 | 1 | 1960 | 0.00737874 | 4.031344 | 0.06072477 | 14.4623304 | -0.3510839
G-172 | 0.4250004 | 0.08199564 | 0.2520798 | 0.1761111 | 0 | 0.06481295 | 7.246992 |  |  |  | 1.786242 | 1 | 3358 | 0.00830938 | 2.197399 | 0.02246052 | 27.90289804 | -0.4274243
G-173 | 0.5593264 | 0.1968847 | 0.1626077 | 0 | 0 | 0.08118121 | 2.661005 |  |  |  | 0.254037 | 1 | 13068 | 0.0363 | 24.52818 | 0.05577363 | 474.3684 | 0.1381932
G-174 | 0.6313261 | 0.1523333 | 0 | 0.06968847 | 0.07709263 | 0.06955951 | 61.76929 |  |  |  | 0.592704 | 1 | 6168 | 0.0481 | 8.662888 | 0.04463562 | 296.6808 | -0.01837066
G-175 | 0.1449017 | 0.5972042 | 0.1081464 | 0.08747025 | 0 | 0.06227748 | 48.35103 |  |  |  | 0.3943704 | 1 | 16381 | 0.2098 | 137.4191 | 0.1725603 | 3436.7338 | 0.6369523
G-176 | 0.210159 | 0.1897406 | 0.1083162 | 0.1921505 | 0 | 0.2996337 | 12.96532 |  |  |  | 2.197 | 1 | 3466 | 0.00997024 | 1.633878 | 0.01682046 | 34.55685184 | -0.3503844
G-177 | 0 | 0.2871786 | 0.2403106 | 0.3930442 | 0 | 0.07946663 | 31.64897 |  |  |  | 3.241792 | 1 | 2572 | 0.0325 | 1.163721 | 0.01629113 | 83.59 | -0.5579703
G-178 | 0.2605722 | 0.4937152 | 0.1741092 | 0 | 0 | 0.07160344 | 8.322718 |  | 20.4954 |  | 0.254037 | 0 | 10786 | 0.109 | 57.09236 | 0.1396973 | 1175.674 | 0.6808323
G-179 | 0.5548886 | 0.1985693 | 0.1631952 | 0 | 0 | 0.08334689 | 5.888181 |  | 15.56971 |  | 0.287496 | 1 | 11120 | 0.0781 | 22.38079 | 0.06016628 | 868.472 | 0.1414133
G-180 | 0.5336867 | 0.2770567 | 0.104623 | 0 | 0 | 0.08463361 | 1.18896 |  | 20.89172 |  | 0.3629757 | 1 | 10168 | 0.1349 | 28.88296 | 0.08292735 | 1371.6632 | 0.2549837
GP-0 | 0 | 0.5881003 | 0 | 0.09387711 | 0.3180226 | 0 | 194.6206
GP-1 | 0 | 0.6236185 | 0 | 0.09925911 | 0.2771224 | 0 | 216.051
GP-2 | 0 | 0.5698486 | 0 | 0.06012094 | 0.3700304 | 0 | 308.903
GP-3 | 0 | 0.6199657 | 0 | 0.1499153 | 0.2301191 | 0 | 260.3822
GP-4 | 0 | 0.6598139 | 0 | 0.1101076 | 0.2300785 | 0 | 269.1012
GP-5 | 0.120048 | 0.6293368 | 0 | 0.07029235 | 0.1803229 | 0 | 173.758
GP-6 | 0.03907274 | 0.5346089 | 0 | 0.05942051 | 0.2778092 | 0.08908863 | 195.782
GP-7 | 0 | 0.6899042 | 0 | 0.0801342 | 0.03017761 | 0.1997839 | 120.1415
GP-8 | 0 | 0.519226 | 0 | 0.07025157 | 0.4105224 | 0 | 258.1175
ETR-1 | 0.01987141 | 0.5894704 | 0.05035837 | 0.05022058 | 0.09996258 | 0.1901166 | 102.1939
ETR-2 | 0.08954505 | 0.5701672 | 0.03062429 | 0.04986539 | 0.1599122 | 0.09988591 | 84.13305
ETR-3 | 0.07938369 | 0.5835439 | 0.07002319 | 0.06932849 | 0.07877168 | 0.1189491 | 95.96603
ETR-4 | 0.02023854 | 0.6092446 | 0.03076162 | 0.07987539 | 0.08036285 | 0.179517 | 134.126
ETR-5 | 0.01011255 | 0.7193314 | 0.02074496 | 0.09996397 | 0.09024892 | 0.05959819 | 171.1536
ETR-6 | 0.06887181 | 0.7223008 | 0.03002494 | 0.06983061 | 0.08917849 | 0.01979338 | 133.5598
ETR-7 | 0.01028974 | 0.5995619 | 0.0295233 | 0.06032131 | 0.05005705 | 0.2502467 | 146.4685
ETR-8 | 0.009847702 | 0.6528973 | 0.02961348 | 0.06011354 | 0.009590328 | 0.2379376 | 176.0226
ETR-9 | 0.1700561 | 0.5899004 | 0.01030448 | 0.03973673 | 0.04015561 | 0.1498466 | 115.046
ETR-10 | 0.1198473 | 0.5801554 | 0.04047079 | 0.1697527 | 0.07980928 | 0.009964552 | 171.38
GBM-1 | 0.1104747 | 0.5888248 | 0.03023634 | 0.08008134 | 0.1801444 | 0.01023839 | 141.5428
GBM-2 | 0.08982283 | 0.5792921 | 0.03083777 | 0.1000519 | 0.1200847 | 0.07991066 | 192.7247
GBM-3 | 0.01097296 | 0.5859916 | 0.0704151 | 0.1209794 | 0.1511249 | 0.06051603 | 250.8705
GBM-4 | 0.02976828 | 0.6188376 | 0.03147607 | 0.09979645 | 0.2201216 | 0 | 224.034
GBM-5 | 0.06946658 | 0.6107117 | 0.05980295 | 0.04990251 | 0.1401437 | 0.06997255 | 164.2463
GBM-6 | 0.05052879 | 0.5651487 | 0.02055248 | 0.0604512 | 0.2426109 | 0.06070792 | 173.305
GBM-7 | 0.1310051 | 0.5349619 | 0.03018561 | 0.1011301 | 0.1621838 | 0.04053346 | 144.6001
GBM-8 | 0.05004781 | 0.5496893 | 0.02013587 | 0.08995521 | 0.2698893 | 0.02028247 | 183.4395
GBM-9 | 0.08047103 | 0.5441323 | 0.04135512 | 0.1515081 | 0.1319033 | 0.05063017 | 249.2286
GBM-10 | 0.02971758 | 0.5492055 | 0.03066053 | 0.07018178 | 0.3202346 | 0 | 42.17976
PER-1 | 0.1486937 | 0.5915156 | 0.07672083 | 0.08780136 | 0.09526844 | 0 | 99.83012
PER-2 | 0.1483431 | 0.5991328 | 0.03961941 | 0.09613633 | 0.1167683 | 0 | 90.48698
ENG-1 | 0.1246001 | 0.5615547 | 0.09515296 | 0.06263291 | 0.1560594 | 0 | 95.13024
ENG-2 | 0.125283 | 0.5601974 | 0.06235727 | 0.09642811 | 0.1557343 | 0 | 140.9966
ENG-3 | 0.09466648 | 0.5604209 | 0.09378162 | 0.09481675 | 0.1563142 | 0 | 76.44394
ENG-4 | 0.1238068 | 0.5640637 | 0.09456434 | 0.06226016 | 0.1251387 | 0.03016634 | 95.13024
ENG-5 | 0.1290514 | 0.5792357 | 0.06562252 | 0.09738842 | 0.09695624 | 0.03174575 | 143.2616
GPRFR-1 | 0 | 0.4845126 | 0 | 0.06070069 | 0.4547865 | 0 | 238.2071
GPRFR-2 | 0 | 0.5301078 | 0 | 0.05009269 | 0.3697016 | 0.05009779 | 304.6001
GPRFR-3 | 0 | 0.5706107 | 0 | 0.1494409 | 0.2098224 | 0.07012617 | 253.1918
GPRFR-4 | 0 | 0.6796301 | 0 | 0.2303309 | 0.09003916 | 0 | 146.242