## EI
ML | NO. | Nucleophilic-HEA | Hydrophobic-BA | Acidic-CBEA | Cationic-ATAC | Aromatic-PEA | Amide-AAm | Glass (kPa)_max
RFR-RFR | 1 | 0.06884542 | 0.3265978 | 0.02967804 | 0.337097 | 0.227805 | 0.009976755 | 115.3857
| 2 | 0.07055692 | 0.2828979 | 0.01993439 | 0.04059395 | 0.3838014 | 0.2022154 | 182.9866
| 3 | 0.01979514 | 0.4556147 | 0.06939514 | 0.04942989 | 0.1683077 | 0.2374575 | 149.5824
| 4 | 0.07000395 | 0.379702 | 0.03986355 | 0.05035568 | 0.139974 | 0.3201009 | 87.98301
| 5 | 0.09135704 | 0.4240632 | 0.06053426 | 0.2320106 | 0.1413759 | 0.05065907 | 123.1423
| 6 | 0.09943976 | 0.08119328 | 0.1790867 | 0.06978178 | 0.1493662 | 0.4211323 | 37.31069
| 7 | 0.2272248 | 0.09873086 | 0.2572131 | 0.07912183 | 0.1484185 | 0.189291 | 65.84572
| 8 | 0.02050119 | 0.3197693 | 0.04003456 | 0.04053219 | 0.0599316 | 0.5192312 | 37.14084
| 9 | 0.1212944 | 0.3430473 | 0.04073461 | 0.04060425 | 0.4543194 | 0 | 93.36164
| 10 | 0.1793287 | 0.2501117 | 0.1205472 | 0.1598111 | 0.2699874 | 0.02021396 | 123.1423
RFR-GP | 1 | 0 | 0.2527143 | 0.03983829 | 0.111495 | 0.3333308 | 0.2626217 | 121.2739
| 2 | 0 | 0.5052814 | 0 | 0.07068748 | 0.1510543 | 0.2729768 | 138.2024
| 3 | 0 | 0.1394755 | 0.45022 | 0.109966 | 0.3003385 | 0 | 125.3503
| 4 | 0 | 0.5862277 | 0 | 0.08070109 | 0.3330712 | 0 | 272.385
| 5 | 0.2202677 | 0.3195092 | 0 | 0.1301746 | 0.3300485 | 0 | 104.4586
| 6 | 0 | 0.6694037 | 0.1801773 | 0.0805942 | 0.0698248 | 0 | 110.8563
| 7 | 0.0901932 | 0.6394576 | 0 | 0.07022193 | 0.2001273 | 0 | 205.1238
| 8 | 0.1200722 | 0.4999466 | 0 | 0.06998319 | 0.309998 | 0 | 258.1741
| 9 | 0 | 0.4842592 | 0 | 0.09102001 | 0.4247208 | 0 | 197.7636
| 10 | 0 | 0.6800526 | 0 | 0.09985285 | 0.2200946 | 0 | 321.189
GP-GP | 1 | 0 | 0.2695055 | 0.04994251 | 0.1200835 | 0.3505988 | 0.2098697 | 95.96603
| 2 | 0 | 0.4392136 | 0 | 0.05996213 | 0.1398364 | 0.3609879 | 72.13022
| 3 | 0 | 0.6866802 | 0 | 0.101167 | 0.2121528 | 0 | 216.1642
| 4 | 0 | 0.6696058 | 0 | 0.100176 | 0.170156 | 0.06006221 | 169.6815
| 5 | 0 | 0.6921835 | 0 | 0.1096891 | 0.1683906 | 0.02973681 | 248.5492
| 6 | 0 | 0.6805383 | 0 | 0.1099296 | 0.1497872 | 0.05974489 | 164.4161
| 7 | 0.03981298 | 0.1500504 | 0.3800101 | 0.1101053 | 0.3200212 | 0 | 109.3277
| 8 | 0 | 0.680232 | 0 | 0.09993176 | 0.1699445 | 0.04989174 | 134.8054
| 9 | 0 | 0.6698724 | 0 | 0.0999241 | 0.1603466 | 0.06985684 | 193.9703
| 10 | 0 | 0.7294399 | 0 | 0.110074 | 0.1400028 | 0.02048322 | 199.3489
GP-RFR | 1 | 0.06923789 | 0.3269642 | 0.02972671 | 0.3369543 | 0.227368 | 0.009748924 | 110.2902
| 2 | 0.06043103 | 0.2897905 | 0.02962689 | 0.05000242 | 0.1000222 | 0.470127 | 48.69073
| 3 | 0.04972353 | 0.24008 | 0.02976091 | 0.0801213 | 0.2899597 | 0.3103546 | 74.11182
| 4 | 0.1006102 | 0.4097313 | 0.04969677 | 0.04997853 | 0.2102155 | 0.1797676 | 130.7289
| 5 | 0.07887925 | 0.5152114 | 0.03967128 | 0.03952071 | 0.3066737 | 0.02004361 | 254.041
| 6 | 0.05947937 | 0.159597 | 0.1101329 | 0.1702467 | 0.3701401 | 0.1304039 | 136.2208
| 7 | 0.02048607 | 0.3202515 | 0.0396995 | 0.04053561 | 0.06000455 | 0.5190227 | 74.73461
| 8 | 0.1901244 | 0.1301319 | 0.08983645 | 0.1699613 | 0.3302152 | 0.08973068 | 102.6469
| 9 | 0.1197307 | 0.09030058 | 0.1097367 | 0.07998923 | 0.1502044 | 0.4500384 | 42.40623
| 10 | 0.1197166 | 0.1496159 | 0.06968073 | 0.1199 | 0.2302048 | 0.310882 | 63.4678
ENU-RFR | 1 | 0.007669854 | 0.5908195 | 0.09188272 | 0.09522713 | 0.1860237 | 0.02837705 | 118.5563
| 2 | 0.1320011 | 0.5865731 | 0.007287382 | 0.07534488 | 0.09658102 | 0.1022124 | 111.7622
| 3 | 0.03287832 | 0.58991 | 0.08876639 | 0.08851667 | 0.149361 | 0.05056763 | 111.7622
| 4 | 0.04770007 | 0.5916451 | 0.03582746 | 0.07729957 | 0.1462906 | 0.1012372 | 102.3071
| 5 | 0.03580603 | 0.5899209 | 0.02089391 | 0.1154006 | 0.1723475 | 0.06563109 | 122.1231
ENU-GP | 1 | 0.003113097 | 0.5209649 | 0.2069712 | 0.09989648 | 0.1668789 | 0.002175459 | 91.38004
| 2 | 0.01528746 | 0.5784187 | 0.08897746 | 0.0984151 | 0.180893 | 0.03800825 | 136.1076
| 3 | 0.002746382 | 0.4926768 | 0.1597665 | 0.1069426 | 0.211762 | 0.0261057 | 61.59943
| 4 | 0.0005236961 | 0.4599715 | 0.2037499 | 0.1038837 | 0.1786499 | 0.05322135 | 114.9328
| 5 | 0.001902858 | 0.5729514 | 0.03579944 | 0.09798032 | 0.1440667 | 0.1472993 | 127.9547
CLMax | 1 | 0.272713 | 0.5251512 | 0.05032486 | 0.07091359 | 0.08089734 | 0 | 123.4253
| 2 | 0.1103522 | 0.6299497 | 0.04962589 | 0.1000469 | 0.0898826 | 0.02014267 | 132.8804
| 3 | 0.09035687 | 0.6898392 | 0.05972183 | 0.1001502 | 0.05993191 | 0 | 128.2944
| 4 | 0.1198642 | 0.4502154 | 0.06992974 | 0.08027118 | 0.2400105 | 0.03970895 | 121.2173
| 5 | 0 | 0.6970202 | 0.0100833 | 0.09070949 | 0.1015238 | 0.1006632 | 145.8457
CLMin | 1 | 0 | 0.3695976 | 0 | 0.1399349 | 0.4795554 | 0.0109121 | 198.2166
| 2 | 0 | 0.1993707 | 0.3707979 | 0.09005217 | 0.2803564 | 0.05942276 | 120.8776
| 3 | 0 | 0.180134 | 0.0702087 | 0.07013239 | 0.2499424 | 0.4295826 | 71.56405
| 4 | 0 | 0.3201492 | 0.009693409 | 0.1502211 | 0.5199363 | 0 | 171.0403
| 5 | 0 | 0.2401487 | 0.1099494 | 0.06049534 | 0.2298813 | 0.3595253 | 123.4253
LP_df | 1 | 0.08012644 | 0.5898369 | 0.03976722 | 0.1302146 | 0.1500885 | 0.00996634 | 115.3291
| 2 | 0.09056946 | 0.5554798 | 0.04035249 | 0.131331 | 0.151858 | 0.03040927 | 107.2895
| 3 | 0.1491826 | 0.2305266 | 0.08040811 | 0.1798883 | 0.3599943 | 0 | 139.7877
| 4 | 0.2601667 | 0.2497852 | 0.30999 | 0.1800581 | 0 | 0 | 92.9087
| 5 | 0.05047266 | 0.4294863 | 0 | 0.2297809 | 0.2800004 | 0.01025971 | 116.8011
| 6 | 0.0897905 | 0.5440134 | 0.03991616 | 0.1385236 | 0.1283401 | 0.05941618 | 120.368
| 7 | 0.1295183 | 0.1086414 | 0.207625 | 0.1978883 | 0.316767 | 0.03956001 | 87.64331
| 8 | 0.07971471 | 0.490141 | 0 | 0.1497001 | 0.1304201 | 0.1500241 | 139.9575
| 9 | 0.07078705 | 0.5254581 | 0.05040407 | 0.1413633 | 0.1813955 | 0.03059198 | 153.8287
| 10 | 0.05907136 | 0.5443229 | 0.00980476 | 0.1194206 | 0.1783544 | 0.08902599 | 112.2718
old-SM-GP | 1 | 0.02004697 | 0.250277 | 0.02956625 | 0.1198353 | 0.309765 | 0.2705094 | 153.5456
| 2 | 0 | 0.6598139 | 0 | 0.1101076 | 0.2300785 | 0 | 269.1012
| 3 | 0 | 0.7799311 | 0 | 0.1002668 | 0.1198021 | 0 | 247.0205
| 4 | 0 | 0 | 0.09019987 | 0.1306849 | 0.6793115 | 0.09980376 | 105.1946
| 5 | 0 | 0.4309329 | 0 | 0.1797095 | 0.3893575 | 0 | 189.8372
| 6 | 0 | 0.7496098 | 0 | 0.09990445 | 0.1504858 | 0 | 252.9653
| 7 | 0 | 0.6199657 | 0 | 0.1499153 | 0.2301191 | 0 | 260.3822
| 8 | 0 | 0.6236185 | 0 | 0.09925911 | 0.2771224 | 0 | 216.051
| 9 | 0 | 0.670098 | 0 | 0.1202361 | 0.06983835 | 0.1398276 | 167.6433
| 10 | 0.149963 | 0.2296039 | 0.209966 | 0.1102339 | 0.3002333 | 0 | 90.70064
RFR-GP-2rd-ei | 1 | 0 | 0.550105 | 0 | 0.06018156 | 0.3098133 | 0.07990017 | 221.2031
| 2 | 0.3701804 | 0.3896137 | 0 | 0.03006222 | 0.2101437 | 0 | 130.8988
| 3 | 0.2018149 | 0.1819184 | 0.2020828 | 0.2018025 | 0.01006049 | 0.2023209 | 47.84147
| 4 | 0 | 0.05019387 | 0 | 0.3198115 | 0.3103334 | 0.3196613 | 78.47134
| 5 | 0.2499548 | 0.02992366 | 0 | 0.2501333 | 0.22017 | 0.2498182 | 99.30644
| 6 | 0 | 0.02975273 | 0.3501179 | 0.3501114 | 0.2700179 | 0 | 89.73815
| 7 | 0 | 0.4201315 | 0 | 0.06993398 | 0.1299156 | 0.3800189 | 69.52583
| 8 | 0 | 0.1717413 | 0.1112117 | 0.3230486 | 0.2322458 | 0.1617526 | 97.04176
| 9 | 0 | 0.262109 | 0.2627249 | 0.1008814 | 0.1112207 | 0.263064 | 107.799
| 10 | 0 | 0.1717129 | 0 | 0.3234381 | 0.020201 | 0.484648 | 3.113942
GP-GP-2rd-ei | 1 | 0 | 0.550105 | 0 | 0.06018156 | 0.3098133 | 0.07990017 | 221.2031
| 2 | 0.009907478 | 0.6058061 | 0 | 0.06077748 | 0.323509 | 0 | 263.7226
| 3 | 0 | 0.4356174 | 0 | 0.07916517 | 0.1386624 | 0.346555 | 105.1946
| 4 | 0 | 0.6361066 | 0 | 0.131592 | 0.2323015 | 0 | 239.264
| 5 | 0 | 0.6294775 | 0 | 0.06072736 | 0.3097951 | 0 | 281.6136
| 6 | 0 | 0.6102192 | 0 | 0.05001928 | 0.3397615 | 0 | 253.7013
| 7 | 0 | 0.6500775 | 0 | 0.009903284 | 0.3400192 | 0 | 152.9795
| 8 | 0 | 0.6402881 | 0 | 0.0499179 | 0.309794 | 0 | 241.1323
| 9 | 与8号重复 | [5 empty] | 241.1323
| 10 | 0 | 0.3895956 | 0 | 0.1299504 | 0.4804541 | 0 | 197.5372
RFR-GP-3rd-ei | 1 | 0 | 0.5396572 | 0 | 0.06001199 | 0.2501174 | 0.1502134 | 101.3447
| 2 | 0 | 0.6097371 | 0 | 0.08000005 | 0.3102628 | 0 | 229.6957
| 3 | 0 | 0.3026869 | 0 | 0.1618195 | 0.2628894 | 0.2726041 | 160.2831
| 4 | 0 | 0.1719924 | 0.292501 | 0.070764 | 0.2026065 | 0.2621361 | 100.8917
| 5 | 0.2397212 | 0.3304091 | 0 | 0.0500203 | 0.1498795 | 0.22997 | 91.04034
| 6 | 0 | 0.2499597 | 0.1800551 | 0.190103 | 0.3798821 | 0 | 127.6716
| 7 | 0 | 0.5098448 | 0 | 0.05019333 | 0.4399619 | 0 | NO GELATION
| 8 | 0 | 0.4255505 | 0 | 0.1385728 | 0.3864616 | 0.04941504 | 117.3107
| 9 | 0 | 0.2969597 | 0 | 0.2078208 | 0.2973125 | 0.197907 | 155.0743
| 10 | 0 | 0.2571294 | 0.0891015 | 0.138809 | 0.2574712 | 0.2574888 | 74.50814
GP-GP-3rd-ei | 1 | 0 | 0.5444484 | 0 | 0.06037599 | 0.2524286 | 0.142747 | 101.6277
| 2 | 0 | 0.6097371 | 0 | 0.08000005 | 0.3102628 | 0 | 229.6957
| 3 | 0 | 0.3401436 | 0 | 0.04989582 | 0.1597702 | 0.4501904 | 75.13093
| 4 | 0 | 0.6502068 | 0 | 0.08003454 | 0.2697587 | 0 | 245.0955
| 5 | 0 | 0.2774016 | 0 | 0.1483887 | 0.2378297 | 0.3363799 | 109.9505
| 6 | 0 | 0.6299156 | 0 | 0.05005228 | 0.3200321 | 0 | 200.0849
| 7 | 0 | 0.6800268 | 0 | 0.07016794 | 0.2498052 | 0 | 250.9837
| 8 | 0 | 0.3200647 | 0.2098179 | 0.1700329 | 0.3000845 | 0 | 81.07573
| 9 | 0 | 0.6398925 | 0 | 0.07014123 | 0.2899663 | 0 | 235.4706
| 10 | 0 | 0.5998743 | 0 | 0.07018455 | 0.3299412 | 0 | 225.3928

## PRED
ML | NO. | Nucleophilic-HEA | Hydrophobic-BA | Acidic-CBEA | Cationic-ATAC | Aromatic-PEA | Amide-AAm | Glass (kPa)_max
RFR-GP | 1 | 0 | 0.5862277 | 0 | 0.08070109 | 0.3330712 | 0 | 272.385
| 2 | 0 | 0.7996691 | 0 | 0.1002518 | 0.1000791 | 0 | 189.1012
| 3 | 0 | 0.6800526 | 0 | 0.09985285 | 0.2200946 | 0 | 321.189
| 4 | 0 | 0.6802357 | 0 | 0.1098305 | 0.2099338 | 0 | 278.3298
| 5 | 0 | 0.5603442 | 0 | 0.1398257 | 0.2998301 | 0 | 165.0389
| 6 | 0.0901932 | 0.6394576 | 0 | 0.07022193 | 0.2001273 | 0 | 205.1238
| 7 | 0 | 0.6565119 | 0 | 0.06067587 | 0.2828122 | 0 | 303.8641
| 8 | 0 | 0.4698792 | 0 | 0.09019778 | 0.3300392 | 0.1098838 | 163.5103
| 9 | 0 | 0.4842592 | 0 | 0.09102001 | 0.4247208 | 0 | 197.7636
| 10 | 0.1200722 | 0.4999466 | 0 | 0.06998319 | 0.309998 | 0 | 258.1741
GP-GP | 1 | 0 | 0.6698724 | 0 | 0.0999241 | 0.1603466 | 0.06985684 | 193.9703
| 2 | 0 | 0.6696058 | 0 | 0.100176 | 0.170156 | 0.06006221 | 169.6815
| 3 | 0 | 0.680232 | 0 | 0.09993176 | 0.1699445 | 0.04989174 | 134.8054
| 4 | 0 | 0.6703221 | 0 | 0.09988757 | 0.2297903 | 0 | 216.6171
| 5 | 0 | 0.6866802 | 0 | 0.101167 | 0.2121528 | 0 | 216.1642
| 6 | 0 | 0.6805383 | 0 | 0.1099296 | 0.1497872 | 0.05974489 | 164.4161
| 7 | 0 | 0.6921835 | 0 | 0.1096891 | 0.1683906 | 0.02973681 | 248.5492
| 8 | 0 | 0.6868705 | 0 | 0.1109567 | 0.2021729 | 0 | 228.62
| 9 | 0 | 0.6335324 | 0 | 0.1188434 | 0.2476242 | 0 | 206.5393
| 10 | 0 | 0.7294399 | 0 | 0.110074 | 0.1400028 | 0.02048322 | 199.3489
old-SM-GP | 1 | 0 | 0.5881003 | 0 | 0.09387711 | 0.3180226 | 0 | 353.2909
| 2 | 0 | 0.6236185 | 0 | 0.09925911 | 0.2771224 | 0 | 216.051
| 3 | 0 | 0.7799311 | 0 | 0.1002668 | 0.1198021 | 0 | 247.0205
| 4 | 0 | 0.5698486 | 0 | 0.06012094 | 0.3700304 | 0 | 308.903
| 5 | 0 | 0.6199657 | 0 | 0.1499153 | 0.2301191 | 0 | 260.3822
| 6 | 0 | 0.7496098 | 0 | 0.09990445 | 0.1504858 | 0 | 252.9653
| 7 | 0 | 0.6598139 | 0 | 0.1101076 | 0.2300785 | 0 | 269.1012
| 8 | 0.120048 | 0.6293368 | 0 | 0.07029235 | 0.1803229 | 0 | 173.758
| 9 | 0.03907274 | 0.5346089 | 0 | 0.05942051 | 0.2778092 | 0.08908863 | 195.782
| 10 | 0 | 0.6899042 | 0 | 0.0801342 | 0.03017761 | 0.1997839 | 120.1415
SM-ETR | 1 | 0.01987141 | 0.5894704 | 0.05035837 | 0.05022058 | 0.09996258 | 0.1901166 | 102.1939
| 2 | 0.08954505 | 0.5701672 | 0.03062429 | 0.04986539 | 0.1599122 | 0.09988591 | 84.13305
| 3 | 0.07938369 | 0.5835439 | 0.07002319 | 0.06932849 | 0.07877168 | 0.1189491 | 95.96603
| 4 | 0.02023854 | 0.6092446 | 0.03076162 | 0.07987539 | 0.08036285 | 0.179517 | 134.126
| 5 | 0.01011255 | 0.7193314 | 0.02074496 | 0.09996397 | 0.09024892 | 0.05959819 | 171.1536
| 6 | 0.06887181 | 0.7223008 | 0.03002494 | 0.06983061 | 0.08917849 | 0.01979338 | 133.5598
| 7 | 0.01028974 | 0.5995619 | 0.0295233 | 0.06032131 | 0.05005705 | 0.2502467 | 146.4685
| 8 | 0.009847702 | 0.6528973 | 0.02961348 | 0.06011354 | 0.009590328 | 0.2379376 | 176.0226
| 9 | 0.1700561 | 0.5899004 | 0.01030448 | 0.03973673 | 0.04015561 | 0.1498466 | 115.046
| 10 | 0.1198473 | 0.5801554 | 0.04047079 | 0.1697527 | 0.07980928 | 0.009964552 | 171.38
SM-GBM | 1 | 0.1104747 | 0.5888248 | 0.03023634 | 0.08008134 | 0.1801444 | 0.01023839 | 141.5428
| 2 | 0.08982283 | 0.5792921 | 0.03083777 | 0.1000519 | 0.1200847 | 0.07991066 | 192.7247
| 3 | 0.01097296 | 0.5859916 | 0.0704151 | 0.1209794 | 0.1511249 | 0.06051603 | 250.8705
| 4 | 0.02976828 | 0.6188376 | 0.03147607 | 0.09979645 | 0.2201216 | 0 | 224.034
| 5 | 0.06946658 | 0.6107117 | 0.05980295 | 0.04990251 | 0.1401437 | 0.06997255 | 164.2463
| 6 | 0.05052879 | 0.5651487 | 0.02055248 | 0.0604512 | 0.2426109 | 0.06070792 | 173.305
| 7 | 0.1310051 | 0.5349619 | 0.03018561 | 0.1011301 | 0.1621838 | 0.04053346 | 144.6001
| 8 | 0.05004781 | 0.5496893 | 0.02013587 | 0.08995521 | 0.2698893 | 0.02028247 | 183.4395
| 9 | 0.08047103 | 0.5441323 | 0.04135512 | 0.1515081 | 0.1319033 | 0.05063017 | 249.2286
| 10 | 0.02971758 | 0.5492055 | 0.03066053 | 0.07018178 | 0.3202346 | 0 | 42.17976
RFR-GP-2rd-pred | 1 | 0 | 0.6192434 | 0 | 0.1704323 | 0.2103243 | 0 | 219.3914
| 2 | NO GELATION
| 3 | 0 | 0.6298191 | 0 | 0.3000342 | 0.07014671 | 0 | 101.7976
| 4 | 0 | 0.4598667 | 0 | 0.1999201 | 0.3402132 | 0 | 195.7254
| 5 | 0 | 0.2100678 | 0 | 0.4500243 | 0.3399079 | 0 | 131.012
| 6 | 0 | 0.3697977 | 0 | 0.2502908 | 0.3799115 | 0 | 128.4076
| 7 | 0 | 0.4749386 | 0 | 0.2827468 | 0.2423146 | 0 | 153.8287
| 8 | 0 | 0.1897894 | 0 | 0.3602536 | 0.449957 | 0 | 152.8662
| 9 | 0 | 0.550105 | 0 | 0.06018156 | 0.3098133 | 0.07990017 | 221.2031
| 10 | 0 | 0.3512709 | 0 | 0.319381 | 0.2392243 | 0.09012382 | 157.8485
GP-GP-2rd-pred | 1 | 0 | 0.6500775 | 0 | 0.009903284 | 0.3400192 | 0 | 152.9795
| 2 | 0 | 0.6199326 | 0 | 0.03007419 | 0.3499932 | 0 | 177.4381
| 3 | 0 | 0.6100651 | 0 | 0.03997199 | 0.3499629 | 0 | 196.4614
| 4 | 0 | 0.6402881 | 0 | 0.0499179 | 0.309794 | 0 | 241.1323
| 5 | 0 | 0.6102192 | 0 | 0.05001928 | 0.3397615 | 0 | 253.7013
| 6 | 与3号重复 | [5 empty] | 196.4614
| 7 | 0 | 0.6060518 | 0 | 0.04048352 | 0.3534647 | 0 | 206.7091
| 8 | 与5号重复 | [5 empty] | 253.7013
| 9 | 与4号重复 | [5 empty] | 241.1323
| 10 | 0 | 0.6294775 | 0 | 0.06072736 | 0.3097951 | 0 | 281.6136
RFR-GP-3rd-pred | 1 | 0 | 0.6097371 | 0 | 0.08000005 | 0.3102628 | 0 | 229.6957
| 2 | 0 | 0.5697701 | 0 | 0.1001526 | 0.3300773 | 0 | 206.6525
| 3 | 0 | 0.5098448 | 0 | 0.05019333 | 0.4399619 | 0 | NO GELATION
| 4 | 0 | 0.5396572 | 0 | 0.06001199 | 0.2501174 | 0.1502134 | 101.3447
| 5 | 0 | 0.4255505 | 0 | 0.1385728 | 0.3864616 | 0.04941504 | 117.3107
| 6 | 0.02147092 | 0.3327402 | 0.02029533 | 0.2317424 | 0.3629444 | 0.03080678 | 193.574
| 7 | 0 | 0.2969597 | 0 | 0.2078208 | 0.2973125 | 0.197907 | 155.0743
| 8 | 0.009970657 | 0.409814 | 0.02012629 | 0 | 0.3999778 | 0.1601112 | 62.22222
| 9 | 0.1483991 | 0.3662072 | 0.009875222 | 0.07925387 | 0.3858284 | 0.01043623 | 147.9972
| 10 | 0 | 0.3026869 | 0 | 0.1618195 | 0.2628894 | 0.2726041 | 160.2831
GP-GP-3rd-pred | 1 | 0 | 0.6097371 | 0 | 0.08000005 | 0.3102628 | 0 | 229.6957
| 2 | 0 | 0.5998743 | 0 | 0.07018455 | 0.3299412 | 0 | 225.3928
| 3 | 0 | 0.6063189 | 0 | 0.08081296 | 0.3128681 | 0 | 229.7523
| 4 | 0 | 0.5998743 | 0 | 0.07018455 | 0.3299412 | 0 | 225.3928
| 5 | 0 | 0.6398925 | 0 | 0.07014123 | 0.2899663 | 0 | 235.4706
| 6 | 0 | 0.6502068 | 0 | 0.08003454 | 0.2697587 | 0 | 245.0955
| 7 | 0 | 0.6664813 | 0 | 0.0806923 | 0.2528264 | 0 | 232.0736
| 8 | 0 | 0.6299156 | 0 | 0.05005228 | 0.3200321 | 0 | 200.0849
| 9 | 0 | 0.6800268 | 0 | 0.07016794 | 0.2498052 | 0 | 250.9837
| 10 | 0 | 0.4844038 | 0 | 0.06082922 | 0.454767 | 0 | 199.1224